## Stats
Metric |  | Break strain (%) |  |  |  |  | Break stress (MPa) |  |  |  |  | Elastic modulus (GPa) |  |  |  |  | Post-grad. (MPa / %ε) |  |  |  |  | UTS |  |  |  |  | Yield-grad. (MPa / %ε)
| N | % Change | Effect | Test_Mean | d | p | % Change | Effect | Test_Mean | d | p | % Change | Effect | Test_Mean | d | p | % Change | Effect | Test_Mean | d | p | % Change | Effect | Test_Mean | d | p | % Change | Effect | Test_Mean | d | p
Condition
Straight Bleached Untreated | 1 | 0% | - | 43.7 |  |  | 0% | - | 180.2095 |  |  | 0% | - | 5.482912 |  |  | 0% | - | 2.873574 |  |  | 0% | - | 180.2095 |  |  | 0% | - | 0.6752716
Straight Bleached Olaplex | 2 | 7.895% | Negligible | 47.15 |  |  | 5.314% | Negligible | 189.786 |  |  | -15.14% | Negligible | 4.65257 |  |  | -4.118% | Negligible | 2.75523 |  |  | 5.314% | Negligible | 189.786 |  |  | -30.61% | Negligible | 0.4686028